## Actividad antimicrobiana
V.alginolyticus | a1 | a2 | a3 | b1 | b2 | b3
ALG-ZNP-E | 0.313 | 0.298 | 0.288 | 0.162 | 0.167 | 0.168
ALG/CS-ZNP-E | 0.313 | 0.305 | 0.334 | 0.132 | 0.135 | 0.139
ALG-ZNP-T | 0.35 | 0.314 | 0.331 | 0.163 | 0.157 | 0.165
ALG/CS-ZNP-T | 0.334 | 0.33 | 0.364 | 0.122 | 0.122 | 0.131
ALG-ZNP | 0.363 | 0.364 | 0.349 | 0.172 | 0.182 | 0.173
ALG/CS-ZNP | 0.403 | 0.364 | 0.36 | 0.121 | 0.117 | 0.133
EGCG | 0.562 | 0.666 | 0.564 | 0.072 | 0.068 | 0.07
GTE | 0.513 | 0.489 | 0.485 | 0.072 | 0.068 | 0.07
ANT | 0.12 | 0.147 | 0.18 | 0.072 | 0.068 | 0.07
GR-B | 0.455 | 0.482 | 0.54 | 0.072 | 0.068 | 0.07
V. anguillarum | a1 | a2 | a3 | b1 | b2 | b3
ALG-ZNP-E | 0.383 | 0.382 | 0.401 | 0.162 | 0.167 | 0.168
ALG/CS-ZNP-E | 0.387 | 0.381 | 0.388 | 0.132 | 0.135 | 0.139
ALG-ZNP-T | 0.41 | 0.429 | 0.387 | 0.163 | 0.157 | 0.165
ALG/CS-ZNP-T | 0.405 | 0.372 | 0.405 | 0.122 | 0.122 | 0.131
ALG-ZNP | 0.425 | 0.413 | 0.449 | 0.172 | 0.182 | 0.173
ALG/CS-ZNP | 0.383 | 0.355 | 0.359 | 0.121 | 0.117 | 0.133
EGCG | 0.45 | 0.429 | 0.441 | 0.072 | 0.068 | 0.07
GTE | 0.46 | 0.426 | 0.46 | 0.072 | 0.068 | 0.07
ANT | 0.209 | 0.23 | 0.224 | 0.072 | 0.068 | 0.07
GR-B | 0.418 | 0.408 | 0.383 | 0.072 | 0.068 | 0.07
S. iniae | a1 | a2 | a3 | b1 | b2 | b3
ALG-ZNP-E | 0.512 | 0.482 | 0.473 | 0.102 | 0.098 | 0.086
ALG/CS-ZNP-E | 0.286 | 0.187 | 0.167 | 0.148 | 0.132 | 0.114
ALG-ZNP-T | 0.426 | 0.435 | 0.415 | 0.115 | 0.1 | 0.098
ALG/CS-ZNP-T | 0.163 | 0.154 | 0.145 | 0.122 | 0.113 | 0.125
ALG-ZNP | 0.556 | 0.514 | 0.511 | 0.116 | 0.085 | 0.094
ALG/CS-ZNP | 0.189 | 0.191 | 0.174 | 0.1 | 0.107 | 0.087
EGCG | 0.284 | 0.284 | 0.248 | 0.074 | 0.084 | 0.066
GTE | 0.257 | 0.286 | 0.292 | 0.074 | 0.084 | 0.066
ANT | 0.096 | 0.087 | 0.096 | 0.074 | 0.084 | 0.066
GR-B | 0.386 | 0.344 | 0.356 | 0.074 | 0.084 | 0.066
P. anguillyseptica | a1 | a2 | a3 | b1 | b2 | b3
ALG-ZNP-E | 0.273 | 0.185 | 0.246 | 0.162 | 0.167 | 0.168
ALG/CS-ZNP-E | 0.278 | 0.244 | 0.209 | 0.132 | 0.135 | 0.139
ALG-ZNP-T | 0.307 | 0.282 | 0.261 | 0.163 | 0.157 | 0.165
ALG/CS-ZNP-T | 0.276 | 0.267 | 0.271 | 0.122 | 0.122 | 0.131
ALG-ZNP | 0.349 | 0.289 | 0.331 | 0.172 | 0.182 | 0.173
ALG/CS-ZNP | 0.19 | 0.219 | 0.199 | 0.121 | 0.117 | 0.133
EGCG | 0.158 | 0.173 | 0.138 | 0.072 | 0.068 | 0.07
GTE | 0.182 | 0.16 | 0.16 | 0.072 | 0.068 | 0.07
ANT | 0.082 | 0.079 | 0.082 | 0.072 | 0.068 | 0.07
GR-B | 0.258 | 0.319 | 0.315 | 0.072 | 0.068 | 0.07
P. damselae | a1 | a2 | a3 | b1 | b2 | b3
ALG-ZNP-E | 0.149 | 0.133 | 0.182 | 0.102 | 0.098 | 0.086
ALG/CS-ZNP-E | 0.156 | 0.13 | 0.143 | 0.132 | 0.135 | 0.139
ALG-ZNP-T | 0.266 | 0.269 | 0.263 | 0.163 | 0.157 | 0.165
ALG/CS-ZNP-T | 0.154 | 0.106 | 0.134 | 0.122 | 0.122 | 0.131
ALG-ZNP | 0.234 | 0.262 | 0.291 | 0.172 | 0.182 | 0.173
ALG/CS-ZNP | 0.11 | 0.183 | 0.161 | 0.121 | 0.117 | 0.133
EGCG | 0.183 | 0.176 | 0.171 | 0.072 | 0.068 | 0.07
GTE | 0.155 | 0.151 | 0.199 | 0.072 | 0.068 | 0.07
ANT | 0.063 | 0.076 | 0.067 | 0.072 | 0.068 | 0.07
GR-B | 0.205 | 0.244 | 0.2 | 0.072 | 0.068 | 0.07

## Actividad antioxidante
ABTS | a1 | a2 | a3
EA | 0.263 | 0.373 | 0.286
TA | 0.649 | 0.596 | 0.644
EC | 1.164 | 1.134 | 1.161
TC | 1.363 | 1.301 | 1.386
AB | 1.957 | 1.961 | 1.982
AE | 0.308 | 0.276 | 0.227
AT | 0.383 | 0.394 | 0.413
CB | 1.982 | 1.911 | 1.959
CE | 1.134 | 1.161 | 1.151
CT | 1.201 | 1.16 | 1.211
Blanco | 2.121 | 2.113 | 2.074
DPPH | a1 | a2 | a3
EA | 0.55 | 0.52 | 0.539
TA | 0.603 | 0.576 | 0.553
EC | 0.608 | 0.604 | 0.639
TC | 0.617 | 0.649 | 0.643
AB | 0.867 | 0.902 | 0.889
AE | 0.518 | 0.513 | 0.509
AT | 0.589 | 0.597 | 0.574
CB | 0.894 | 0.917 | 0.902
CE | 0.603 | 0.61 | 0.611
CT | 0.676 | 0.667 | 0.667
Blanco | 0.892 | 0.929 | 0.955